## Sheet1
| Density (gr/cm3) | Teoretical Coat (m^2/Lit) | Teoretical Coat (Lit/m^2) | Thickness | Teoretical Coat For desired Thk (lit/m2) | Teoretical Coat For desired Thk (kg/m2) | Waste Percent | Coat with Waste (kg/m2) |  | Area | total Net weight | Gross Weight
| 1.4 | 10.2 | 0.09803922 | 50 | 0.09803922 | 0.1372549 | 40 | 0.1921569 |  | 500 | 96.07843 | 124.902
| Density (gr/cm3) | Teoretical Coat (m^2/Lit) | Thickness | Teoretical Coat For desired Thk (m2/lit) | Teoretical Coat For desired Thk (m2/kg) | Waste Percent | Coat with Waste (m2/kg) | Coat with Waste (kg/m2) |  | Area | total Net weight | Gross Weight
| 1.4 | 10.2 | 50 | 10.2 | 7.285714 | 40 | 4.371429 | 0.2287582 |  | 500 | 114.3791 | 148.6928
| teoretical coat (m2/lit) | Density (gr/cm3) | Desired Thk | teoretical coat (m2/kg) | teoretical coat for Desired Thk (m2/kg) | Waste Percent | Actual coat for Desired Thk (m2/kg) | Area | Weight of Paint
| Ct | ro | td | Qt | Qtd | Kw | Qad | A | Mad
polyurethan | 10.2 | 1.4 | 50 | 7.285714 | 7.285714 | 40 | 4.371429 | 250 | 57.18954
IntermediateEpoxy | 12.2 | 1.25 | 150 | 9.76 | 3.253333 | 40 | 1.952 | 250 | 128.0738
Zinc Rich | 13 | 2.78 | 75 | 4.676259 | 3.117506 | 40 | 1.870504 | 250 | 133.6538
Paint Type | teoretical coat for 50μ (m2/lit) | Density (gr/cm3) | Desired Thk | teoretical coat (m2/kg) | teoretical coat for Desired Thk (m2/kg) | Waste Percent | Area | Teoretical Weight for Desired Thk | Actual Required Weight of Paint
| Ct | ρ | td | Qt | Qtd | kw | A | Mtd | Mad
3-Polyurethane | 10 | 1.4 | 50 | 7.142857 | 7.142857 | 40 | 7.12 | 0.9968 | 1.39552 | 2020-01-03
2-Epoxy Polyamide | 11.2 | 1.35 | 80 | 8.296296 | 5.185185 | 40 | 7.12 | 1.373143 | 1.9224 | =
1-Zinc Rich Epoxy | 10 | 2.6 | 75 | 3.846154 | 2.564103 | 40 | 7.12 | 2.7768 | 3.88752 | =
مشخصات رنگ مطابق کاتالوگ شرکت رانا کیمیا فام می باشد.
|  | 1200 | 400
|  | 800 | 266.6667